## 工作表1
TEMPERATURE | ELECTROLYTE | Ni | Co | V | UREA | OVER POTENTIAL
175 | 0.55 | 0.4 | 0.4 | 0.2 | 6.5 | 0.267
175 | 0.1 | 0.45 | 0.45 | 0.1 | 7.5 | 0.349
150 | 0.1 | 0.4 | 0.4 | 0.2 | 6.5 | 0.361
175 | 1 | 0.45 | 0.45 | 0.1 | 7.5 | 0.262
175 | 0.55 | 0.4 | 0.4 | 0.2 | 6.5 | 0.265
175 | 0.1 | 0.35 | 0.35 | 0.3 | 5.8 | 0.32
175 | 0.55 | 0.4 | 0.4 | 0.2 | 6.5 | 0.297
150 | 0.55 | 0.35 | 0.35 | 0.3 | 5.8 | 0.254
150 | 1 | 0.4 | 0.4 | 0.2 | 6.5 | 0.264
200 | 0.55 | 0.35 | 0.35 | 0.3 | 5.8 | 0.259
200 | 0.1 | 0.4 | 0.4 | 0.2 | 6.5 | 0.343
200 | 1 | 0.4 | 0.4 | 0.2 | 6.5 | 0.298
200 | 0.55 | 0.45 | 0.45 | 0.1 | 7.5 | 0.291
175 | 1 | 0.35 | 0.35 | 0.3 | 5.8 | 0.335
150 | 0.55 | 0.45 | 0.45 | 0.1 | 7.5 | 0.243
150.42 | 0.84 | 0.44 | 0.44 | 0.12 | 7.33 | 0.238
156.29 | 0.8 | 0.45 | 0.45 | 0.1 | 7.43 | 0.253
152.91 | 0.76 | 0.43 | 0.43 | 0.14 | 7.22 | 0.259
154.15 | 0.8 | 0.43 | 0.43 | 0.14 | 7.23 | 0.247
151.76 | 0.75 | 0.43 | 0.43 | 0.14 | 7.08 | 0.253
152.4 | 0.64 | 0.44 | 0.44 | 0.12 | 7.38 | 0.251
161.75 | 0.8 | 0.45 | 0.45 | 0.1 | 7.47 | 0.264
151.01 | 0.76 | 0.41 | 0.41 | 0.18 | 6.83 | 0.259
153.61 | 0.8 | 0.42 | 0.42 | 0.16 | 6.97 | 0.256
151.93 | 0.8 | 0.41 | 0.41 | 0.18 | 6.83 | 0.258
165.44 | 0.77 | 0.45 | 0.45 | 0.1 | 7.48 | 0.267
150.37 | 0.72 | 0.4 | 0.4 | 0.2 | 6.68 | 0.262
162.47 | 0.82 | 0.44 | 0.44 | 0.12 | 7.38 | 0.264
159.06 | 0.7 | 0.43 | 0.43 | 0.14 | 7.17 | 0.268
150.08 | 0.73 | 0.39 | 0.39 | 0.22 | 6.51 | 0.266
166.73 | 0.74 | 0.45 | 0.45 | 0.1 | 7.43 | 0.266
169.44 | 0.82 | 0.45 | 0.45 | 0.1 | 7.5 | 0.265
200 | 0.71 | 0.35 | 0.35 | 0.3 | 5.83 | 0.267
199.09 | 0.71 | 0.35 | 0.35 | 0.3 | 5.83 | 0.275
174.38 | 0.62 | 0.35 | 0.35 | 0.3 | 5.83 | 0.276